## full_split3
Module | Parameter | Unit | Parameter Type | Wafer 1 | Wafer 2 | Wafer 3 | Wafer 4 | Wafer 5 | Wafer 6 | Wafer 7 | Wafer 8 | Wafer 9 | Wafer 10 | Wafer 11 | Wafer 12 | Wafer 13 | Wafer 14 | Wafer 15 | Wafer 16 | Wafer 17 | Wafer 18 | Wafer 19 | Wafer 20 | Wafer 21 | Wafer 22 | Wafer 23 | Wafer 24 | Wafer 25 | Wafer 26 | Wafer 27 | Wafer 28 | Wafer 29 | Wafer 30 | Wafer 31 | Wafer 32 | Wafer 33 | Wafer 34 | Wafer 35 | Wafer 36 | Wafer 37 | Wafer 38 | Wafer 39 | Wafer 40 | Wafer 41 | Wafer 42 | Wafer 43 | Wafer 44 | Wafer 45 | Wafer 46 | Wafer 47 | Wafer 48 | Wafer 49 | Wafer 50 | Wafer 51 | Wafer 52 | Wafer 53 | Wafer 54 | Wafer 55 | Wafer 56 | Wafer 57 | Wafer 58 | Wafer 59 | Wafer 60 | Wafer 61 | Wafer 62 | Wafer 63 | Wafer 64 | Wafer 65 | Wafer 66 | Wafer 67 | Wafer 68 | Wafer 69 | Wafer 70 | Wafer 71 | Wafer 72
vt_imp | nvtdose |  | GlobalParamSplit | 1500000000000 | 1500000000000 | 1500000000000 | 1500000000000 | 1500000000000 | 1500000000000 | 1500000000000 | 1500000000000 | 1500000000000 | 1500000000000 | 1500000000000 | 1500000000000 | 1500000000000 | 1500000000000 | 1500000000000 | 1500000000000 | 1500000000000 | 1500000000000 | 1500000000000 | 1500000000000 | 1500000000000 | 1500000000000 | 1500000000000 | 1500000000000 | 1500000000000 | 1500000000000 | 1500000000000 | 1500000000000 | 1500000000000 | 1500000000000 | 1500000000000 | 1500000000000 | 1500000000000 | 1500000000000 | 1500000000000 | 1500000000000 | 150000000000 | 150000000000 | 150000000000 | 150000000000 | 150000000000 | 150000000000 | 150000000000 | 150000000000 | 150000000000 | 150000000000 | 150000000000 | 150000000000 | 150000000000 | 150000000000 | 150000000000 | 150000000000 | 150000000000 | 150000000000 | 150000000000 | 150000000000 | 150000000000 | 150000000000 | 150000000000 | 150000000000 | 150000000000 | 150000000000 | 150000000000 | 150000000000 | 150000000000 | 150000000000 | 150000000000 | 150000000000 | 150000000000 | 150000000000 | 150000000000 | 150000000000
vt_imp | Bmax_vt | cm**-3 | ExtractedParam | 3.9616e+17 | 3.9616e+17 | 3.9616e+17 | 3.9616e+17 | 3.9616e+17 | 3.9616e+17 | 3.9616e+17 | 3.9616e+17 | 3.9616e+17 | 3.9616e+17 | 3.9616e+17 | 3.9616e+17 | 3.9616e+17 | 3.9616e+17 | 3.9616e+17 | 3.9616e+17 | 3.9616e+17 | 3.9616e+17 | 3.9616e+17 | 3.9616e+17 | 3.9616e+17 | 3.9616e+17 | 3.9616e+17 | 3.9616e+17 | 3.9616e+17 | 3.9616e+17 | 3.9616e+17 | 3.9616e+17 | 3.9616e+17 | 3.9616e+17 | 3.9616e+17 | 3.9616e+17 | 3.9616e+17 | 3.9616e+17 | 3.9616e+17 | 3.9616e+17 | 3.961e+17 | 3.961e+17 | 3.961e+17 | 3.961e+17 | 3.961e+17 | 3.961e+17 | 3.961e+17 | 3.961e+17 | 3.961e+17 | 3.961e+17 | 3.961e+17 | 3.961e+17 | 3.961e+17 | 3.961e+17 | 3.961e+17 | 3.961e+17 | 3.961e+17 | 3.961e+17 | 3.961e+17 | 3.961e+17 | 3.961e+17 | 3.961e+17 | 3.961e+17 | 3.961e+17 | 3.961e+17 | 3.961e+17 | 3.961e+17 | 3.961e+17 | 3.961e+17 | 3.961e+17 | 3.961e+17 | 3.961e+17 | 3.961e+17 | 3.961e+17 | 3.961e+17 | 3.961e+17
vt_imp | Bsur_vt | cm**-3 | ExtractedParam | 1.2615e+17 | 1.2615e+17 | 1.2615e+17 | 1.2615e+17 | 1.2615e+17 | 1.2615e+17 | 1.2615e+17 | 1.2615e+17 | 1.2615e+17 | 1.2615e+17 | 1.2615e+17 | 1.2615e+17 | 1.2615e+17 | 1.2615e+17 | 1.2615e+17 | 1.2615e+17 | 1.2615e+17 | 1.2615e+17 | 1.2615e+17 | 1.2615e+17 | 1.2615e+17 | 1.2615e+17 | 1.2615e+17 | 1.2615e+17 | 1.2615e+17 | 1.2615e+17 | 1.2615e+17 | 1.2615e+17 | 1.2615e+17 | 1.2615e+17 | 1.2615e+17 | 1.2615e+17 | 1.2615e+17 | 1.2615e+17 | 1.2615e+17 | 1.2615e+17 | 29906000000000000 | 29906000000000000 | 29906000000000000 | 29906000000000000 | 29906000000000000 | 29906000000000000 | 29906000000000000 | 29906000000000000 | 29906000000000000 | 29906000000000000 | 29906000000000000 | 29906000000000000 | 29906000000000000 | 29906000000000000 | 29906000000000000 | 29906000000000000 | 29906000000000000 | 29906000000000000 | 29906000000000000 | 29906000000000000 | 29906000000000000 | 29906000000000000 | 29906000000000000 | 29906000000000000 | 29906000000000000 | 29906000000000000 | 29906000000000000 | 29906000000000000 | 29906000000000000 | 29906000000000000 | 29906000000000000 | 29906000000000000 | 29906000000000000 | 29906000000000000 | 29906000000000000 | 29906000000000000
gate_ldd | time_gox |  | GlobalParamSplit | 30 | 30 | 30 | 30 | 30 | 30 | 30 | 30 | 30 | 30 | 30 | 30 | 30 | 30 | 30 | 30 | 30 | 30 | 20 | 20 | 20 | 20 | 20 | 20 | 20 | 20 | 20 | 20 | 20 | 20 | 20 | 20 | 20 | 20 | 20 | 20 | 30 | 30 | 30 | 30 | 30 | 30 | 30 | 30 | 30 | 30 | 30 | 30 | 30 | 30 | 30 | 30 | 30 | 30 | 20 | 20 | 20 | 20 | 20 | 20 | 20 | 20 | 20 | 20 | 20 | 20 | 20 | 20 | 20 | 20 | 20 | 20
gate_ldd | tox_gn | um | ExtractedParam | 0.00554994 | 0.00554994 | 0.00554994 | 0.00554994 | 0.00554994 | 0.00554994 | 0.00554994 | 0.00554994 | 0.00554994 | 0.00554994 | 0.00554994 | 0.00554994 | 0.00554994 | 0.00554994 | 0.00554994 | 0.00554994 | 0.00554994 | 0.00554994 | 0.00502449 | 0.00502449 | 0.00502449 | 0.00502449 | 0.00502449 | 0.00502449 | 0.00502449 | 0.00502449 | 0.00502449 | 0.00502449 | 0.00502449 | 0.00502449 | 0.00502449 | 0.00502449 | 0.00502449 | 0.00502449 | 0.00502449 | 0.00502449 | 0.00555098 | 0.00555098 | 0.00555098 | 0.00555098 | 0.00555098 | 0.00555098 | 0.00555098 | 0.00555098 | 0.00555098 | 0.00555098 | 0.00555098 | 0.00555098 | 0.00555098 | 0.00555098 | 0.00555098 | 0.00555098 | 0.00555098 | 0.00555098 | 0.0050249 | 0.0050249 | 0.0050249 | 0.0050249 | 0.0050249 | 0.0050249 | 0.0050249 | 0.0050249 | 0.0050249 | 0.0050249 | 0.0050249 | 0.0050249 | 0.0050249 | 0.0050249 | 0.0050249 | 0.0050249 | 0.0050249 | 0.0050249
halo | halodose |  | GlobalParamSplit | 1 | 1 | 1 | 1 | 1 | 1 | 1 | 1 | 1 | 2000000000000 | 2000000000000 | 2000000000000 | 2000000000000 | 2000000000000 | 2000000000000 | 2000000000000 | 2000000000000 | 2000000000000 | 1 | 1 | 1 | 1 | 1 | 1 | 1 | 1 | 1 | 2000000000000 | 2000000000000 | 2000000000000 | 2000000000000 | 2000000000000 | 2000000000000 | 2000000000000 | 2000000000000 | 2000000000000 | 1 | 1 | 1 | 1 | 1 | 1 | 1 | 1 | 1 | 2000000000000 | 2000000000000 | 2000000000000 | 2000000000000 | 2000000000000 | 2000000000000 | 2000000000000 | 2000000000000 | 2000000000000 | 1 | 1 | 1 | 1 | 1 | 1 | 1 | 1 | 1 | 2000000000000 | 2000000000000 | 2000000000000 | 2000000000000 | 2000000000000 | 2000000000000 | 2000000000000 | 2000000000000 | 2000000000000
post_proc | Bmax_nch | cm**-3 | ExtractedParam | 2.4155e+17 | 2.4155e+17 | 2.4155e+17 | 2.4155e+17 | 2.4155e+17 | 2.4155e+17 | 2.4155e+17 | 2.4155e+17 | 2.4155e+17 | 2.4108e+17 | 2.4108e+17 | 2.4108e+17 | 2.4108e+17 | 2.4108e+17 | 2.4108e+17 | 2.4108e+17 | 2.4108e+17 | 2.4108e+17 | 2.4075e+17 | 2.4075e+17 | 2.4075e+17 | 2.4075e+17 | 2.4075e+17 | 2.4075e+17 | 2.4075e+17 | 2.4075e+17 | 2.4075e+17 | 2.4024e+17 | 2.4024e+17 | 2.4024e+17 | 2.4024e+17 | 2.4024e+17 | 2.4024e+17 | 2.4024e+17 | 2.4024e+17 | 2.4024e+17 | 2.4836e+17 | 2.4836e+17 | 2.4836e+17 | 2.4836e+17 | 2.4836e+17 | 2.4836e+17 | 2.4836e+17 | 2.4836e+17 | 2.4836e+17 | 2.4776e+17 | 2.4776e+17 | 2.4776e+17 | 2.4776e+17 | 2.4776e+17 | 2.4776e+17 | 2.4776e+17 | 2.4776e+17 | 2.4776e+17 | 2.4763e+17 | 2.4763e+17 | 2.4763e+17 | 2.4763e+17 | 2.4763e+17 | 2.4763e+17 | 2.4763e+17 | 2.4763e+17 | 2.4763e+17 | 2.4709e+17 | 2.4709e+17 | 2.4709e+17 | 2.4709e+17 | 2.4709e+17 | 2.4709e+17 | 2.4709e+17 | 2.4709e+17 | 2.4709e+17
post_proc | Bsur_nch | cm**-3 | ExtractedParam | 1.2645e+17 | 1.2645e+17 | 1.2645e+17 | 1.2645e+17 | 1.2645e+17 | 1.2645e+17 | 1.2645e+17 | 1.2645e+17 | 1.2645e+17 | 1.2932e+17 | 1.2932e+17 | 1.2932e+17 | 1.2932e+17 | 1.2932e+17 | 1.2932e+17 | 1.2932e+17 | 1.2932e+17 | 1.2932e+17 | 1.3488e+17 | 1.3488e+17 | 1.3488e+17 | 1.3488e+17 | 1.3488e+17 | 1.3488e+17 | 1.3488e+17 | 1.3488e+17 | 1.3488e+17 | 1.3748e+17 | 1.3748e+17 | 1.3748e+17 | 1.3748e+17 | 1.3748e+17 | 1.3748e+17 | 1.3748e+17 | 1.3748e+17 | 1.3748e+17 | 52271300000000000 | 52271300000000000 | 52271300000000000 | 52271300000000000 | 52271300000000000 | 52271300000000000 | 52271300000000000 | 52271300000000000 | 52271300000000000 | 50993800000000000 | 50993800000000000 | 50993800000000000 | 50993800000000000 | 50993800000000000 | 50993800000000000 | 50993800000000000 | 50993800000000000 | 50993800000000000 | 52058000000000000 | 52058000000000000 | 52058000000000000 | 52058000000000000 | 52058000000000000 | 52058000000000000 | 52058000000000000 | 52058000000000000 | 52058000000000000 | 50575600000000000 | 50575600000000000 | 50575600000000000 | 50575600000000000 | 50575600000000000 | 50575600000000000 | 50575600000000000 | 50575600000000000 | 50575600000000000
post_proc | xj | um | ExtractedParam | 0.0955256 | 0.0955256 | 0.0955256 | 0.0955256 | 0.0955256 | 0.0955256 | 0.0955256 | 0.0955256 | 0.0955256 | 0.0945281 | 0.0945281 | 0.0945281 | 0.0945281 | 0.0945281 | 0.0945281 | 0.0945281 | 0.0945281 | 0.0945281 | 0.0956741 | 0.0956741 | 0.0956741 | 0.0956741 | 0.0956741 | 0.0956741 | 0.0956741 | 0.0956741 | 0.0956741 | 0.0946817 | 0.0946817 | 0.0946817 | 0.0946817 | 0.0946817 | 0.0946817 | 0.0946817 | 0.0946817 | 0.0946817 | 0.0871608 | 0.0871608 | 0.0871608 | 0.0871608 | 0.0871608 | 0.0871608 | 0.0871608 | 0.0871608 | 0.0871608 | 0.0827701 | 0.0827701 | 0.0827701 | 0.0827701 | 0.0827701 | 0.0827701 | 0.0827701 | 0.0827701 | 0.0827701 | 0.0871358 | 0.0871358 | 0.0871358 | 0.0871358 | 0.0871358 | 0.0871358 | 0.0871358 | 0.0871358 | 0.0871358 | 0.082733 | 0.082733 | 0.082733 | 0.082733 | 0.082733 | 0.082733 | 0.082733 | 0.082733 | 0.082733
nmos | Lg |  | GlobalParamSplit | 10 | 2 | 1 | 0.5 | 0.35 | 0.25 | 0.2 | 0.18 | 0.15 | 10 | 2 | 1 | 0.5 | 0.35 | 0.25 | 0.2 | 0.18 | 0.15 | 10 | 2 | 1 | 0.5 | 0.35 | 0.25 | 0.2 | 0.18 | 0.15 | 10 | 2 | 1 | 0.5 | 0.35 | 0.25 | 0.2 | 0.18 | 0.15 | 10 | 2 | 1 | 0.5 | 0.35 | 0.25 | 0.2 | 0.18 | 0.15 | 10 | 2 | 1 | 0.5 | 0.35 | 0.25 | 0.2 | 0.18 | 0.15 | 10 | 2 | 1 | 0.5 | 0.35 | 0.25 | 0.2 | 0.18 | 0.15 | 10 | 2 | 1 | 0.5 | 0.35 | 0.25 | 0.2 | 0.18 | 0.15
IdVg_Vd | $ | Parameter Extraction | ExtractedParam | MOS | MOS | MOS | MOS | MOS | MOS | MOS | MOS | MOS | MOS | MOS | MOS | MOS | MOS | MOS | MOS | MOS | MOS | MOS | MOS | MOS | MOS | MOS | MOS | MOS | MOS | MOS | MOS | MOS | MOS | MOS | MOS | MOS | MOS | MOS | MOS | MOS | MOS | MOS | MOS | MOS | MOS | MOS | MOS | MOS | MOS | MOS | MOS | MOS | MOS | MOS | MOS | MOS | MOS | MOS | MOS | MOS | MOS | MOS | MOS | MOS | MOS | MOS | MOS | MOS | MOS | MOS | MOS | MOS | MOS | MOS | MOS
IdVg_Vd | Lchan | (um) | ExtractedParam | 9.91048 | 1.91048 | 0.910481 | 0.410481 | 0.260481 | 0.160481 | 0.110481 | 0.09048116 | 0.06048131 | 9.91447 | 1.91448 | 0.914477 | 0.414477 | 0.264476 | 0.164476 | 0.114476 | 0.09447634 | 0.06447661 | 9.91064 | 1.91065 | 0.910645 | 0.410645 | 0.260645 | 0.160645 | 0.110645 | 0.09064531 | 0.06064534 | 9.91467 | 1.91468 | 0.914675 | 0.414675 | 0.264675 | 0.164675 | 0.114675 | 0.0946753 | 0.06467545 | 9.91051 | 1.91051 | 0.910511 | 0.410511 | 0.260511 | 0.160511 | 0.110511 | 0.09051132 | 0.06051135 | 9.92002 | 1.92002 | 0.920022 | 0.420022 | 0.270022 | 0.170022 | 0.120022 | 0.100022 | 0.07002187 | 9.9112 | 1.9112 | 0.9112 | 0.4112 | 0.2612 | 0.1612 | 0.1112 | 0.09119987 | 0.0611999 | 9.9224 | 1.9224 | 0.922402 | 0.422402 | 0.272401 | 0.172401 | 0.122401 | 0.102401 | 0.07240176
IdVg_Vd | S_lin | (A/um-V) | ExtractedParam | 1.3821e-06 | 7.0525e-06 | 1.4565e-05 | 3.0417e-05 | 4.4447e-05 | 6.5452e-05 | 8.3037e-05 | 9.1667e-05 | 0.000113 | 1.398e-06 | 7.0291e-06 | 1.3925e-05 | 2.7623e-05 | 3.8974e-05 | 5.4994e-05 | 7.299e-05 | 8.1549e-05 | 9.5975e-05 | 1.5423e-06 | 7.6571e-06 | 1.5713e-05 | 3.2731e-05 | 4.8259e-05 | 7.0601e-05 | 8.8398e-05 | 9.9743e-05 | 0.00012162 | 1.5645e-06 | 7.6776e-06 | 1.5265e-05 | 3.0024e-05 | 4.219e-05 | 6.0529e-05 | 7.6018e-05 | 8.2154e-05 | 0.00010595 | 1.5502e-06 | 6.7234e-06 | 1.1336e-05 | 1.7235e-05 | 4.6205e-05 | 6.698e-05 | 8.5337e-05 | 9.4953e-05 | 0.00011479 | 2.4027e-06 | 8.5186e-06 | 1.2303e-05 | 1.9493e-05 | 4.2499e-05 | 5.9999e-05 | 7.7565e-05 | 8.5327e-05 | 0.00010447 | 1.7053e-06 | 7.2832e-06 | 1.232e-05 | 1.8816e-05 | 5.075e-05 | 7.3279e-05 | 9.2526e-05 | 0.00010268 | 0.00012694 | 2.6384e-06 | 9.2858e-06 | 1.3655e-05 | 2.0863e-05 | 4.6191e-05 | 6.622e-05 | 8.3505e-05 | 9.3335e-05 | 0.00011556
IdVg_Vd | Vth | (V) | ExtractedParam | 0.4485 | 0.4539 | 0.4491 | 0.442 | 0.4241 | 0.3975 | 0.359 | 0.3318 | 0.2887 | 0.4614 | 0.4952 | 0.5121 | 0.5309 | 0.5412 | 0.5374 | 0.5202 | 0.4978 | 0.4426 | 0.4091 | 0.4309 | 0.4293 | 0.4143 | 0.3982 | 0.3737 | 0.3355 | 0.3139 | 0.2731 | 0.421 | 0.4615 | 0.4782 | 0.4946 | 0.5032 | 0.5032 | 0.4807 | 0.454 | 0.4185 | 0.2242 | 0.2604 | 0.2753 | 0.2873 | 0.3033 | 0.2998 | 0.266 | 0.2456 | 0.2069 | 0.3994 | 0.4489 | 0.4656 | 0.4905 | 0.5053 | 0.5128 | 0.4754 | 0.4452 | 0.4052 | 0.2072 | 0.2392 | 0.2542 | 0.2664 | 0.2841 | 0.2799 | 0.2475 | 0.228 | 0.1965 | 0.3642 | 0.4146 | 0.4304 | 0.4489 | 0.4682 | 0.4751 | 0.4361 | 0.43 | 0.387
IdVg_Vd | Vth_sat | (V) | ExtractedParam | 0.341 | 0.3506 | 0.3525 | 0.3538 | 0.3404 | 0.3158 | 0.2619 | 0.2426 | 0.1976 | 0.3606 | 0.4057 | 0.4217 | 0.4348 | 0.4429 | 0.4515 | 0.4351 | 0.4104 | 0.3535 | 0.3129 | 0.3332 | 0.3367 | 0.3328 | 0.3151 | 0.2865 | 0.2522 | 0.2301 | 0.1813 | 0.3411 | 0.3623 | 0.3842 | 0.4031 | 0.4137 | 0.4217 | 0.4007 | 0.3721 | 0.3368 | 0.1391 | 0.166 | 0.184 | 0.1973 | 0.2186 | 0.2157 | 0.1681 | 0.1466 | 0.1119 | 0.3339 | 0.361 | 0.3806 | 0.3968 | 0.41 | 0.4267 | 0.3835 | 0.3502 | 0.3179 | 0.1255 | 0.1496 | 0.1558 | 0.1715 | 0.1946 | 0.1915 | 0.1537 | 0.1384 | 0.1028 | 0.2944 | 0.3342 | 0.3411 | 0.3493 | 0.3666 | 0.3822 | 0.3504 | 0.3441 | 0.2991
IdVg_Vd | S_sub | (mV/dec) | ExtractedParam | 65.15 | 60.88 | 58.67 | 57.6 | 61.97 | 66.04 | 63.33 | 66.05 | 70.72 | 65.15 | 64.21 | 64.29 | 64.51 | 63.34 | 62.21 | 66.82 | 65.26 | 66.27 | 64.87 | 62.7 | 60.36 | 58.81 | 64.22 | 61.84 | 61.67 | 66.45 | 67.06 | 64.25 | 60.29 | 59.52 | 59.13 | 60.27 | 64.33 | 62.81 | 61.64 | 66.09 | 67.84 | 68.76 | 69.48 | 70.59 | 66.64 | 69.25 | 69.37 | 72.58 | 86.74 | 72.19 | 70.5 | 70.12 | 69.28 | 61.35 | 67.53 | 65.43 | 65.85 | 72.25 | 65.73 | 68.5 | 68.46 | 68.88 | 63.57 | 66.02 | 67.37 | 71.4 | 85.21 | 68.64 | 68.17 | 68.1 | 68.06 | 61.72 | 61.85 | 63.31 | 64.48 | 67.52
IdVg_Vd | Vt0 | V | ExtractedParam | 0.448502 | 0.453901 | 0.449078 | 0.441962 | 0.424072 | 0.397496 | 0.359044 | 0.331769 | 0.288722 | 0.46138 | 0.495153 | 0.512119 | 0.530931 | 0.541207 | 0.537443 | 0.520158 | 0.497775 | 0.4426 | 0.409141 | 0.430892 | 0.429298 | 0.41426 | 0.398178 | 0.373676 | 0.335547 | 0.313873 | 0.273094 | 0.421032 | 0.461494 | 0.478176 | 0.494589 | 0.503222 | 0.503226 | 0.480719 | 0.45403 | 0.418511 | 0.22423 | 0.260369 | 0.275308 | 0.287298 | 0.303297 | 0.299792 | 0.266002 | 0.245552 | 0.206896 | 0.399367 | 0.448877 | 0.465615 | 0.490463 | 0.505258 | 0.512796 | 0.475354 | 0.445197 | 0.40522 | 0.207197 | 0.239209 | 0.254183 | 0.266449 | 0.284065 | 0.279929 | 0.247505 | 0.227958 | 0.196455 | 0.36418 | 0.414604 | 0.430406 | 0.448946 | 0.468177 | 0.475057 | 0.436057 | 0.429955 | 0.38704
IdVg_Vd | Vts | V | ExtractedParam | 0.447759 | 0.451941 | 0.44475 | 0.431934 | 0.39629 | 0.347273 | 0.262209 | 0.202772 | 0.0993244 | 0.454789 | 0.479866 | 0.490683 | 0.504736 | 0.516309 | 0.495973 | 0.434981 | 0.377803 | 0.266419 | 0.402275 | 0.427349 | 0.423575 | 0.398751 | 0.377337 | 0.328309 | 0.251229 | 0.198058 | 0.106452 | 0.408968 | 0.451369 | 0.464228 | 0.475349 | 0.481302 | 0.471075 | 0.401822 | 0.353254 | 0.262573 | 0.205653 | 0.236894 | 0.246156 | 0.251714 | 0.265732 | 0.216117 | 0.123998 | 0.0585776 | 0 | 0.370399 | 0.415537 | 0.431478 | 0.45322 | 0.477083 | 0.460903 | 0.36437 | 0.298663 | 0.189604 | 0.18975 | 0.213976 | 0.225666 | 0.232915 | 0.250939 | 0.200739 | 0.119255 | 0.0581008 | 0 | 0.340229 | 0.381339 | 0.393187 | 0.411425 | 0.443178 | 0.427957 | 0.339338 | 0.284428 | 0.182835
IdVg_Vd | Ion | A/um | ExtractedParam | 3.76702e-05 | 0.0002016 | 0.000386352 | 0.000617449 | 0.000767481 | 0.000905309 | 0.00102125 | 0.00108679 | 0.00118861 | 3.62074e-05 | 0.0001792 | 0.000330186 | 0.000561004 | 0.000689074 | 0.000810643 | 0.000919969 | 0.000984487 | 0.00107965 | 4.43088e-05 | 0.000213654 | 0.0004073 | 0.000674686 | 0.000839536 | 0.000990142 | 0.00111534 | 0.00118526 | 0.00129182 | 4.29557e-05 | 0.000197616 | 0.000364064 | 0.000618334 | 0.000761291 | 0.000896229 | 0.00101533 | 0.00108447 | 0.00118512 | 5.2195e-05 | 0.000234755 | 0.000397493 | 0.000592235 | 0.000850394 | 0.000975532 | 0.0010937 | 0.00116173 | 0.00127176 | 4.68592e-05 | 0.000150792 | 0.000196347 | 0.000264618 | 0.000721627 | 0.000842625 | 0.000957294 | 0.00102311 | 0.00112164 | 5.63253e-05 | 0.000253171 | 0.000428866 | 0.000639269 | 0.000930171 | 0.00106796 | 0.00119582 | 0.00126917 | 0.00138501 | 5.08889e-05 | 0.000165964 | 0.000217896 | 0.000296189 | 0.000794089 | 0.000931872 | 0.00105666 | 0.00112384 | 0.00123197
IdVg_Vd | Ioffs | A/um | ExtractedParam | 5.39193e-14 | 1.16477e-13 | 1.67975e-13 | 3.019e-13 | 2.23651e-12 | 1.40123e-11 | 3.56402e-10 | 3.0413e-09 | 1.52489e-07 | 4.11961e-14 | 6.35005e-14 | 7.48013e-14 | 8.82981e-14 | 9.87748e-14 | 1.85991e-13 | 1.54928e-12 | 1.44358e-11 | 7.79643e-10 | 9.52495e-14 | 1.96346e-13 | 2.85208e-13 | 5.42757e-13 | 3.7062e-12 | 2.00832e-11 | 3.8913e-10 | 2.83623e-09 | 1.11445e-07 | 7.203e-14 | 1.12648e-13 | 1.35382e-13 | 1.62887e-13 | 1.84243e-13 | 3.41627e-13 | 2.38713e-12 | 1.80856e-11 | 7.33312e-10 | 2.87417e-11 | 6.11556e-11 | 8.52161e-11 | 1.17248e-10 | 1.50463e-10 | 1.4015e-09 | 9.88139e-08 | 6.8267e-07 | 1.45792e-05 | 3.9899e-13 | 4.01829e-13 | 4.02549e-13 | 4.01037e-13 | 3.36557e-13 | 6.53065e-13 | 1.58216e-11 | 2.1231e-10 | 1.73796e-08 | 4.91017e-11 | 1.02946e-10 | 1.42868e-10 | 1.95803e-10 | 2.42468e-10 | 1.88849e-09 | 1.01033e-07 | 6.6305e-07 | 1.33392e-05 | 8.79561e-13 | 8.87897e-13 | 8.90049e-13 | 8.8579e-13 | 7.49103e-13 | 1.3773e-12 | 2.53973e-11 | 2.68128e-10 | 1.85692e-08
IdVg_Vd | St0 | mV/dec | ExtractedParam | 65.149 | 60.8832 | 58.6741 | 57.6014 | 61.9733 | 66.0406 | 63.3349 | 66.0476 | 70.7202 | 65.1482 | 64.2083 | 64.2942 | 64.5064 | 63.3365 | 62.2105 | 66.8159 | 65.2591 | 66.2706 | 64.8713 | 62.6963 | 60.3644 | 58.8099 | 64.2219 | 61.84 | 61.6653 | 66.4456 | 67.0569 | 64.2451 | 60.2883 | 59.5216 | 59.1344 | 60.2742 | 64.3291 | 62.8118 | 61.6368 | 66.0947 | 67.8401 | 68.7591 | 69.4761 | 70.5912 | 66.639 | 69.2523 | 69.372 | 72.5809 | 86.7414 | 72.1945 | 70.4984 | 70.1153 | 69.2767 | 61.3539 | 67.5315 | 65.4315 | 65.8521 | 72.2493 | 65.7257 | 68.5005 | 68.4619 | 68.8814 | 63.5662 | 66.0244 | 67.3717 | 71.4019 | 85.2055 | 68.6426 | 68.1676 | 68.1007 | 68.0582 | 61.7174 | 61.8528 | 63.3106 | 64.4816 | 67.5178
IdVg_Vd | Sts | mV/dec | ExtractedParam | 65.6168 | 61.4895 | 59.0383 | 58.0931 | 62.5809 | 62.0776 | 64.8243 | 67.6624 | 81.4152 | 64.6243 | 64.6218 | 65.4968 | 63.2572 | 62.3194 | 64.0332 | 61.0313 | 67.9522 | 74.5617 | 65.5846 | 62.854 | 60.5051 | 58.8302 | 63.7708 | 59.8325 | 62.1021 | 65.3308 | 76.4803 | 63.5511 | 59.9869 | 59.7452 | 60.481 | 62.2545 | 62.5416 | 60.5198 | 63.3546 | 70.41 | 66.5653 | 65.7526 | 67.0934 | 69.0676 | 66.7497 | 67.9082 | 94.6513 | 116.35 | 247.776 | 66.8782 | 66.3086 | 66.295 | 66.5216 | 65.1689 | 64.2823 | 64.497 | 67.5649 | 81.2602 | 65.3477 | 64.5199 | 64.9407 | 66.3171 | 64.1723 | 66.8429 | 90.4698 | 111.483 | 229.277 | 68.7472 | 66.774 | 66.2468 | 65.5395 | 61.265 | 61.5015 | 60.9245 | 67.0253 | 78.3814
IdVg_Vd | Gms | S/um | ExtractedParam | 2.98503e-05 | 0.000144689 | 0.000250948 | 0.000362551 | 0.000425051 | 0.000472973 | 0.0005043 | 0.000519631 | 0.000538408 | 2.91981e-05 | 0.000134386 | 0.000228715 | 0.000353665 | 0.000413796 | 0.000462577 | 0.000506893 | 0.000526548 | 0.00054019 | 3.31393e-05 | 0.00015032 | 0.00025788 | 0.000387281 | 0.000457679 | 0.00051233 | 0.000548405 | 0.00056603 | 0.000587297 | 3.24651e-05 | 0.000141543 | 0.000241745 | 0.000377979 | 0.000445273 | 0.000500581 | 0.000553563 | 0.00057479 | 0.00059106 | 3.36433e-05 | 0.00014361 | 0.000226393 | 0.000306664 | 0.000432675 | 0.000476171 | 0.000507897 | 0.000524673 | 0.00054262 | 3.09711e-05 | 9.22943e-05 | 0.00011345 | 0.000148935 | 0.000415487 | 0.000465202 | 0.000499426 | 0.000518141 | 0.000539607 | 3.48269e-05 | 0.000149479 | 0.000237854 | 0.00032545 | 0.000467065 | 0.000516198 | 0.000552371 | 0.000571589 | 0.000592369 | 3.22546e-05 | 9.94316e-05 | 0.000124105 | 0.000165119 | 0.000445355 | 0.000501736 | 0.000541548 | 0.000560183 | 0.000586916
IdVg_Vd | Gds | S/um | ExtractedParam | 1.5978e-07 | 3.34287e-06 | 8.24803e-06 | 1.35571e-05 | 1.89769e-05 | 2.49845e-05 | 3.20841e-05 | 3.81365e-05 | 5.47047e-05 | 2.11985e-07 | 2.6483e-06 | 6.10686e-06 | 1.37964e-05 | 1.85386e-05 | 2.34746e-05 | 3.02534e-05 | 3.50038e-05 | 4.26767e-05 | 2.05e-07 | 3.36848e-06 | 7.96688e-06 | 1.46899e-05 | 2.05421e-05 | 2.67336e-05 | 3.40678e-05 | 4.03589e-05 | 5.55103e-05 | 2.74667e-07 | 2.86367e-06 | 6.64266e-06 | 1.49274e-05 | 2.01381e-05 | 2.53558e-05 | 3.2204e-05 | 3.70562e-05 | 4.37873e-05 | 1.69992e-06 | 1.18585e-05 | 2.15313e-05 | 4.81855e-05 | 2.50997e-05 | 3.16446e-05 | 3.93903e-05 | 4.59049e-05 | 6.17339e-05 | 6.36319e-07 | 2.46888e-06 | 2.16372e-06 | 2.99653e-06 | 2.27231e-05 | 2.95928e-05 | 3.66586e-05 | 4.2239e-05 | 5.40086e-05 | 1.82383e-06 | 1.2613e-05 | 2.25066e-05 | 4.78182e-05 | 2.82552e-05 | 3.37919e-05 | 4.19549e-05 | 4.87035e-05 | 6.33579e-05 | 6.4585e-07 | 2.67391e-06 | 2.29542e-06 | 3.18774e-06 | 2.53349e-05 | 3.19682e-05 | 3.90992e-05 | 4.66639e-05 | 5.88968e-05
IdVg_Vd | Vdibl | V | ExtractedParam | 0.000742495 | 0.00195941 | 0.00432849 | 0.0100276 | 0.0277818 | 0.0502238 | 0.0968349 | 0.128997 | 0.189398 | 0.00659135 | 0.0152874 | 0.0214359 | 0.0261945 | 0.0248975 | 0.0414708 | 0.0851772 | 0.119973 | 0.176181 | 0.00686622 | 0.00354338 | 0.00572312 | 0.0155095 | 0.0208409 | 0.0453673 | 0.0843177 | 0.115815 | 0.166643 | 0.0120646 | 0.0101246 | 0.0139477 | 0.0192409 | 0.0219201 | 0.0321507 | 0.0788966 | 0.100776 | 0.155938 | 0.0185764 | 0.0234753 | 0.0291515 | 0.035584 | 0.0375645 | 0.0836748 | 0.142004 | 0.186974 | 0.206896 | 0.0289682 | 0.0333397 | 0.0341362 | 0.0372422 | 0.0281754 | 0.0518937 | 0.110985 | 0.146534 | 0.215615 | 0.0174465 | 0.0252325 | 0.0285169 | 0.0335339 | 0.0331252 | 0.07919 | 0.128249 | 0.169857 | 0.196455 | 0.0239511 | 0.0332653 | 0.037219 | 0.0375209 | 0.0249991 | 0.0471004 | 0.0967187 | 0.145527 | 0.204205
IdVg_Vd | Ronoff | A/A | ExtractedParam | 698640000 | 1730820000 | 2300060000 | 2045210000 | 343161000 | 64608300 | 2865430 | 357344 | 7794.75 | 878904000 | 2822030000 | 4414180000 | 6353520000 | 6976210000 | 4358510000 | 593804000 | 68197500 | 1384800 | 465186000 | 1088150000 | 1428080000 | 1243070000 | 226522000 | 49301900 | 2866240 | 417898 | 11591.5 | 596359000 | 1754280000 | 2689170000 | 3796090000 | 4131990000 | 2623420000 | 425333000 | 59963100 | 1616120 | 1816000 | 3838660 | 4664530 | 5051140 | 5651850 | 696062 | 11068.3 | 1701.75 | 87.231 | 117445000 | 375265000 | 487760000 | 659834000 | 2144140000 | 1290260000 | 60505500 | 4818920 | 64537.7 | 1147110 | 2459260 | 3001830 | 3264860 | 3836260 | 565512 | 11835.9 | 1914.14 | 103.83 | 57857100 | 186918000 | 244813000 | 334378000 | 1060050000 | 676593000 | 41605000 | 4191410 | 66344.8
IdVg_Vd | Icrit | A/um | ExtractedParam | 3.83295e-08 | 1.818e-07 | 3.50354e-07 | 6.63649e-07 | 9.27939e-07 | 1.31688e-06 | 1.74473e-06 | 1.94729e-06 | 2.53054e-06 | 3.10925e-08 | 1.55996e-07 | 3.13673e-07 | 6.45249e-07 | 9.07251e-07 | 1.06783e-06 | 1.50993e-06 | 1.77029e-06 | 1.8358e-06 | 3.86323e-08 | 1.95754e-07 | 3.77775e-07 | 6.73516e-07 | 9.90853e-07 | 1.38763e-06 | 1.70378e-06 | 2.0634e-06 | 2.59926e-06 | 3.04137e-08 | 1.68414e-07 | 3.42988e-07 | 6.82401e-07 | 9.4187e-07 | 1.2235e-06 | 1.44167e-06 | 1.42244e-06 | 2.1053e-06 | 3.11306e-08 | 1.41257e-07 | 2.46711e-07 | 3.81789e-07 | 9.75008e-07 | 1.39775e-06 | 1.90566e-06 | 2.17606e-06 | 2.71029e-06 | 3.7633e-08 | 1.59138e-07 | 2.47554e-07 | 4.56472e-07 | 1.00795e-06 | 1.28149e-06 | 1.67552e-06 | 1.85898e-06 | 2.27159e-06 | 3.43819e-08 | 1.46023e-07 | 2.58868e-07 | 4.07752e-07 | 1.08494e-06 | 1.52495e-06 | 1.97536e-06 | 2.20145e-06 | 2.96779e-06 | 3.94391e-08 | 1.79211e-07 | 2.76577e-07 | 4.54317e-07 | 1.10736e-06 | 1.43685e-06 | 1.66114e-06 | 1.8725e-06 | 2.47996e-06
IdVg_Vd | Av | V/V | ExtractedParam | 186.821 | 43.2829 | 30.4253 | 26.7424 | 22.3984 | 18.9307 | 15.7181 | 13.6256 | 9.84208 | 137.737 | 50.7443 | 37.4522 | 25.6346 | 22.3208 | 19.7054 | 16.7549 | 15.0426 | 12.6577 | 161.655 | 44.6255 | 32.369 | 26.3638 | 22.2801 | 19.1643 | 16.0975 | 14.0249 | 10.58 | 118.198 | 49.427 | 36.3928 | 25.3212 | 22.111 | 19.7422 | 17.1893 | 15.5113 | 13.4984 | 19.7911 | 12.1103 | 10.5146 | 6.36424 | 17.2382 | 15.0475 | 12.894 | 11.4296 | 8.78967 | 48.6722 | 37.3831 | 52.4329 | 49.7024 | 18.2848 | 15.7201 | 13.6237 | 12.2669 | 9.99114 | 19.0955 | 11.8512 | 10.5682 | 6.80598 | 16.5302 | 15.2758 | 13.1658 | 11.7361 | 9.34957 | 49.9413 | 37.1858 | 54.0662 | 51.7981 | 17.5787 | 15.6948 | 13.8506 | 12.0046 | 9.96515

## Id-VgVd_nominal(10um)
Idlin | V(Gate)(Volts) | I(Drain)(Amps/um) | Idsat | V(Gate)(Volts) | I(Drain)(Amps/um) | Idout | V(Drain)(Volts) | I(Drain)(Amps/um)
| 0 | 3.912746e-14 |  | 0 | 5.378739e-14 |  | 0 | -1.784808e-29
| 0.1 | 7.032902e-13 |  | 0 | 5.378739e-14 |  | 0.1 | 3.8442e-06
| 0.2 | 1.369967e-11 |  | 0.1 | 8.605126e-13 |  | 0.2 | 7.506522e-06
| 0.3 | 3.428806e-10 |  | 0.2 | 1.652435e-11 |  | 0.3 | 1.097899e-05
| 0.4 | 1.178891e-08 |  | 0.3 | 3.998036e-10 |  | 0.4 | 1.425361e-05
| 0.4486758 | 3.829149e-08 |  | 0.4 | 1.339838e-08 |  | 0.5 | 1.732269e-05
| 0.5 | 8.598855e-08 |  | 0.5 | 1.197163e-07 |  | 0.6 | 2.017922e-05
| 0.6 | 2.100083e-07 |  | 0.6 | 4.072735e-07 |  | 0.7 | 2.281706e-05
| 0.7 | 3.472923e-07 |  | 0.7 | 9.054885e-07 |  | 0.8 | 2.523431e-05
| 0.8 | 4.85477e-07 |  | 0.8 | 1.617558e-06 |  | 0.9 | 2.743616e-05
| 0.9 | 6.202793e-07 |  | 0.9 | 2.537664e-06 |  | 1 | 2.943189e-05
| 1 | 7.499033e-07 |  | 1 | 3.656427e-06 |  | 1.1 | 3.122159e-05
| 1.1 | 8.735073e-07 |  | 1.1 | 4.962839e-06 |  | 1.2 | 3.279737e-05
| 1.2 | 9.906814e-07 |  | 1.2 | 6.445188e-06 |  | 1.3 | 3.415027e-05
| 1.3 | 1.10124e-06 |  | 1.3 | 8.091581e-06 |  | 1.4 | 3.527281e-05
| 1.4 | 1.205133e-06 |  | 1.4 | 9.890436e-06 |  | 1.5 | 3.616003e-05
| 1.5 | 1.302391e-06 |  | 1.5 | 1.183109e-05 |  | 1.6 | 3.681048e-05
| 1.6 | 1.393105e-06 |  | 1.6 | 1.390493e-05 |  | 1.7 | 3.722944e-05
| 1.7 | 1.477413e-06 |  | 1.7 | 1.610753e-05 |  | 1.8 | 3.74437e-05
| 1.8 | 1.555479e-06 |  | 1.8 | 1.843882e-05 |  | 1.9 | 3.752748e-05
| 1.9 | 1.627501e-06 |  | 1.9 | 2.089386e-05 |  | 2 | 3.756334e-05
| 2 | 1.693661e-06 |  | 2 | 2.346363e-05 |  | 2.1 | 3.75871e-05
| 2.1 | 1.754067e-06 |  | 2.1 | 2.613712e-05 |  | 2.2 | 3.760757e-05
| 2.2 | 1.809084e-06 |  | 2.2 | 2.890381e-05 |  | 2.3 | 3.76261e-05
| 2.3 | 1.85897e-06 |  | 2.3 | 3.175279e-05 |  | 2.4 | 3.764312e-05
| 2.4 | 1.903973e-06 |  | 2.4 | 3.467418e-05 |  | 2.5 | 3.765884e-05
| 2.5 | 1.944352e-06 |  | 2.5 | 3.765882e-05

## Id-VgVd_nominal(0.25um)
Idlin | V(Gate)(Volts) | I(Drain)(Amps/um) | Idsat | V(Gate)(Volts) | I(Drain)(Amps/um) | Idout | V(Drain)(Volts) | I(Drain)(Amps/um)
| 0 | 3.248369e-12 |  | 0 | 1.356437e-11 |  | 0 | 1.003753e-26
| 0.1 | 6.175204e-11 |  | 0.1 | 2.958875e-10 |  | 0.1 | 0.0001561572
| 0.2 | 1.328071e-09 |  | 0.2 | 7.882131e-09 |  | 0.2 | 0.0003027406
| 0.3 | 4.329925e-08 |  | 0.3 | 3.22483e-07 |  | 0.3 | 0.0004345691
| 0.4 | 1.364893e-06 |  | 0.4 | 5.962944e-06 |  | 0.4 | 0.0005477426
| 0.5 | 6.620538e-06 |  | 0.5 | 2.484521e-05 |  | 0.5 | 0.00064017
| 0.6 | 1.312889e-05 |  | 0.6 | 5.383619e-05 |  | 0.6 | 0.0007116819
| 0.7 | 1.942261e-05 |  | 0.7 | 8.866165e-05 |  | 0.7 | 0.0007637693
| 0.8 | 2.528381e-05 |  | 0.8 | 0.0001270926 |  | 0.8 | 0.0007991585
| 0.9 | 3.071237e-05 |  | 0.9 | 0.0001679357 |  | 0.9 | 0.0008213686
| 1 | 3.574431e-05 |  | 1 | 0.0002104834 |  | 1 | 0.0008354216
| 1.1 | 4.041815e-05 |  | 1.1 | 0.0002542794 |  | 1.1 | 0.0008451878
| 1.2 | 4.476799e-05 |  | 1.2 | 0.0002990129 |  | 1.2 | 0.0008528217
| 1.3 | 4.882272e-05 |  | 1.3 | 0.0003444584 |  | 1.3 | 0.0008592811
| 1.4 | 5.26066e-05 |  | 1.4 | 0.0003904465 |  | 1.4 | 0.0008649829
| 1.5 | 5.614024e-05 |  | 1.5 | 0.0004368465 |  | 1.5 | 0.0008701205
| 1.6 | 5.944105e-05 |  | 1.6 | 0.0004835537 |  | 1.6 | 0.0008747923
| 1.7 | 6.252441e-05 |  | 1.7 | 0.0005304837 |  | 1.7 | 0.0008790565
| 1.8 | 6.540363e-05 |  | 1.8 | 0.000577567 |  | 1.8 | 0.0008829559
| 1.9 | 6.809064e-05 |  | 1.9 | 0.0006247452 |  | 1.9 | 0.0008865303
| 2 | 7.056493e-05 |  | 2 | 0.0006719686 |  | 2 | 0.0008898199
| 2.1 | 7.259004e-05 |  | 2.1 | 0.0007189205 |  | 2.1 | 0.0008928673
| 2.2 | 7.442117e-05 |  | 2.2 | 0.0007653148 |  | 2.2 | 0.000895716
| 2.3 | 7.607982e-05 |  | 2.3 | 0.0008115541 |  | 2.3 | 0.000898408
| 2.4 | 7.757697e-05 |  | 2.4 | 0.0008576108 |  | 2.4 | 0.0009009794
| 2.5 | 7.89228e-05 |  | 2.5 | 0.0009034597 |  | 2.5 | 0.0009034598

## Id-Vd_nominal(10&0.25um)
10um | V(Drain)(Volts) | I(Drain)(Amps/um) | V(Drain)(Volts) | I(Drain)(Amps/um) | V(Drain)(Volts) | I(Drain)(Amps/um) | V(Drain)(Volts) | I(Drain)(Amps/um) | V(Drain)(Volts) | I(Drain)(Amps/um) | 0.25um | V(Drain)(Volts) | I(Drain)(Amps/um) | V(Drain)(Volts) | I(Drain)(Amps/um) | V(Drain)(Volts) | I(Drain)(Amps/um) | V(Drain)(Volts) | I(Drain)(Amps/um) | V(Drain)(Volts) | I(Drain)(Amps/um)
| 0 | 2.036567e-28 | 0 | -4.776554e-29 | 0 | 6.392898e-29 | 0 | -5.47169e-30 | 0 | 2.544935e-28 |  | 0 | -1.6367e-28 | 0 | 9.56929e-29 | 0 | -6.490559e-27 | 0 | 5.635821e-27 | 0 | 1.005958e-26
| 0.1 | 1.137435e-07 | 0.1 | 1.409572e-06 | 0.1 | 2.530508e-06 | 0.1 | 3.329012e-06 | 0.1 | 3.8442e-06 |  | 0.1 | 1.007881e-05 | 0.1 | 6.779547e-05 | 0.1 | 0.0001092627 | 0.1 | 0.000138733 | 0.1 | 0.0001561572
| 0.2 | 1.182232e-07 | 0.2 | 2.457151e-06 | 0.2 | 4.759385e-06 | 0.2 | 6.420301e-06 | 0.2 | 7.506522e-06 |  | 0.2 | 1.241814e-05 | 0.2 | 0.0001182906 | 0.2 | 0.0002030681 | 0.2 | 0.000264563 | 0.2 | 0.0003027406
| 0.3 | 1.18395e-07 | 0.3 | 3.146977e-06 | 0.3 | 6.677893e-06 | 0.3 | 9.264723e-06 | 0.3 | 1.097899e-05 |  | 0.3 | 1.339479e-05 | 0.3 | 0.0001496392 | 0.3 | 0.0002763781 | 0.3 | 0.0003718001 | 0.3 | 0.0004345691
| 0.4 | 1.185308e-07 | 0.4 | 3.50725e-06 | 0.4 | 8.278887e-06 | 0.4 | 1.185338e-05 | 0.4 | 1.425361e-05 |  | 0.4 | 1.422856e-05 | 0.4 | 0.0001655917 | 0.4 | 0.0003277807 | 0.4 | 0.0004572475 | 0.4 | 0.0005477426
| 0.5 | 1.186495e-07 | 0.5 | 3.623837e-06 | 0.5 | 9.558509e-06 | 0.5 | 1.41781e-05 | 0.5 | 1.732269e-05 |  | 0.5 | 1.500092e-05 | 0.5 | 0.0001730797 | 0.5 | 0.0003596701 | 0.5 | 0.0005204629 | 0.5 | 0.00064017
| 0.6 | 1.187552e-07 | 0.6 | 3.638888e-06 | 0.6 | 1.051914e-05 | 0.6 | 1.623201e-05 | 0.6 | 2.017922e-05 |  | 0.6 | 1.572565e-05 | 0.6 | 0.0001776203 | 0.6 | 0.0003772727 | 0.6 | 0.0005635151 | 0.6 | 0.0007116819
| 0.7 | 1.188501e-07 | 0.7 | 3.641159e-06 | 0.7 | 1.117482e-05 | 0.7 | 1.801048e-05 | 0.7 | 2.281706e-05 |  | 0.7 | 1.640855e-05 | 0.7 | 0.0001811702 | 0.7 | 0.0003870271 | 0.7 | 0.0005903181 | 0.7 | 0.0007637693
| 0.8 | 1.189353e-07 | 0.8 | 3.642838e-06 | 0.8 | 1.155943e-05 | 0.8 | 1.95128e-05 | 0.8 | 2.523431e-05 |  | 0.8 | 1.70494e-05 | 0.8 | 0.0001841959 | 0.8 | 0.0003935537 | 0.8 | 0.0006060977 | 0.8 | 0.0007991585
| 0.9 | 1.19011e-07 | 0.9 | 3.644341e-06 | 0.9 | 1.173241e-05 | 0.9 | 2.074484e-05 | 0.9 | 2.743616e-05 |  | 0.9 | 1.763958e-05 | 0.9 | 0.0001868565 | 0.9 | 0.0003986871 | 0.9 | 0.0006160596 | 0.9 | 0.0008213686
| 1 | 1.190758e-07 | 1 | 3.645684e-06 | 1 | 1.177969e-05 | 1 | 2.171941e-05 | 1 | 2.943189e-05 |  | 1 | 1.815901e-05 | 1 | 0.0001892316 | 1 | 0.000403041 | 1 | 0.0006233606 | 1 | 0.0008354216
| 1.1 | 1.191292e-07 | 1.1 | 3.646901e-06 | 1.1 | 1.178984e-05 | 1.1 | 2.244859e-05 | 1.1 | 3.122159e-05 |  | 1.1 | 1.861832e-05 | 1.1 | 0.000191361 | 1.1 | 0.0004068629 | 1.1 | 0.0006293282 | 1.1 | 0.0008451878
| 1.2 | 1.191793e-07 | 1.2 | 3.648013e-06 | 1.2 | 1.179518e-05 | 1.2 | 2.294414e-05 | 1.2 | 3.279737e-05 |  | 1.2 | 1.906273e-05 | 1.2 | 0.0001932535 | 1.2 | 0.0004102711 | 1.2 | 0.0006344907 | 1.2 | 0.0008528217
| 1.3 | 1.192284e-07 | 1.3 | 3.649028e-06 | 1.3 | 1.179976e-05 | 1.3 | 2.322616e-05 | 1.3 | 3.415027e-05 |  | 1.3 | 1.950809e-05 | 1.3 | 0.0001949315 | 1.3 | 0.0004133252 | 1.3 | 0.0006390797 | 1.3 | 0.0008592811
| 1.4 | 1.192763e-07 | 1.4 | 3.649934e-06 | 1.4 | 1.180387e-05 | 1.4 | 2.334091e-05 | 1.4 | 3.527281e-05 |  | 1.4 | 1.995649e-05 | 1.4 | 0.0001964641 | 1.4 | 0.0004160633 | 1.4 | 0.0006432098 | 1.4 | 0.0008649829
| 1.5 | 1.193229e-07 | 1.5 | 3.650689e-06 | 1.5 | 1.180763e-05 | 1.5 | 2.337515e-05 | 1.5 | 3.616003e-05 |  | 1.5 | 2.040758e-05 | 1.5 | 0.0001979126 | 1.5 | 0.0004185295 | 1.5 | 0.0006469451 | 1.5 | 0.0008701205
| 1.6 | 1.193681e-07 | 1.6 | 3.651352e-06 | 1.6 | 1.181107e-05 | 1.6 | 2.338996e-05 | 1.6 | 3.681048e-05 |  | 1.6 | 2.08601e-05 | 1.6 | 0.0001993066 | 1.6 | 0.0004207791 | 1.6 | 0.0006503298 | 1.6 | 0.0008747923
| 1.7 | 1.19412e-07 | 1.7 | 3.651992e-06 | 1.7 | 1.181424e-05 | 1.7 | 2.340123e-05 | 1.7 | 3.722944e-05 |  | 1.7 | 2.131252e-05 | 1.7 | 0.0002006594 | 1.7 | 0.0004228644 | 1.7 | 0.0006534058 | 1.7 | 0.0008790565
| 1.8 | 1.194544e-07 | 1.8 | 3.652611e-06 | 1.8 | 1.181713e-05 | 1.8 | 2.341128e-05 | 1.8 | 3.74437e-05 |  | 1.8 | 2.176357e-05 | 1.8 | 0.0002019784 | 1.8 | 0.0004248277 | 1.8 | 0.0006562191 | 1.8 | 0.0008829559
| 1.9 | 1.194954e-07 | 1.9 | 3.653209e-06 | 1.9 | 1.181967e-05 | 1.9 | 2.34205e-05 | 1.9 | 3.752748e-05 |  | 1.9 | 2.221245e-05 | 1.9 | 0.0002032682 | 1.9 | 0.0004267 | 1.9 | 0.0006588182 | 1.9 | 0.0008865303
| 2 | 1.195351e-07 | 2 | 3.653787e-06 | 2 | 1.182182e-05 | 2 | 2.342908e-05 | 2 | 3.756334e-05 |  | 2 | 2.26586e-05 | 2 | 0.0002045315 | 2 | 0.0004285034 | 2 | 0.000661249 | 2 | 0.0008898199
| 2.1 | 1.195736e-07 | 2.1 | 3.654347e-06 | 2.1 | 1.18238e-05 | 2.1 | 2.343714e-05 | 2.1 | 3.75871e-05 |  | 2.1 | 2.310201e-05 | 2.1 | 0.0002057696 | 2.1 | 0.0004302521 | 2.1 | 0.0006635504 | 2.1 | 0.0008928673
| 2.2 | 1.196109e-07 | 2.2 | 3.65489e-06 | 2.2 | 1.182569e-05 | 2.2 | 2.344471e-05 | 2.2 | 3.760757e-05 |  | 2.2 | 2.35407e-05 | 2.2 | 0.0002069831 | 2.2 | 0.0004319557 | 2.2 | 0.0006657533 | 2.2 | 0.000895716
| 2.3 | 1.196471e-07 | 2.3 | 3.655417e-06 | 2.3 | 1.182754e-05 | 2.3 | 2.345172e-05 | 2.3 | 3.76261e-05 |  | 2.3 | 2.397687e-05 | 2.3 | 0.0002081725 | 2.3 | 0.0004336202 | 2.3 | 0.0006678805 | 2.3 | 0.000898408
| 2.4 | 1.196822e-07 | 2.4 | 3.655929e-06 | 2.4 | 1.182934e-05 | 2.4 | 2.345798e-05 | 2.4 | 3.764312e-05 |  | 2.4 | 2.441116e-05 | 2.4 | 0.0002093387 | 2.4 | 0.0004352495 | 2.4 | 0.0006699485 | 2.4 | 0.0009009794
| 2.5 | 1.197163e-07 | 2.5 | 3.656427e-06 | 2.5 | 1.18311e-05 | 2.5 | 2.346364e-05 | 2.5 | 3.765884e-05 |  | 2.5 | 2.484521e-05 | 2.5 | 0.0002104834 | 2.5 | 0.0004368465 | 2.5 | 0.0006719686 | 2.5 | 0.0009034598

## Id-VgVb_nominal(10&0.25um)
V(Gate)(Volts) | I(Drain)(Amps/um) | V(Gate)(Volts) | I(Drain)(Amps/um) | V(Gate)(Volts) | I(Drain)(Amps/um) | V(Gate)(Volts) | I(Drain)(Amps/um) | V(Gate)(Volts) | I(Drain)(Amps/um) | V(Gate)(Volts) | I(Drain)(Amps/um) | 0.25um | V(Gate)(Volts) | I(Drain)(Amps/um) | V(Gate)(Volts) | I(Drain)(Amps/um) | V(Gate)(Volts) | I(Drain)(Amps/um) | V(Gate)(Volts) | I(Drain)(Amps/um) | V(Gate)(Volts) | I(Drain)(Amps/um) | V(Gate)(Volts) | I(Drain)(Amps/um)
0 | 3.912742e-14 | 0 | 8.847279e-15 | 0 | 1.250923e-14 | 0 | 1.493673e-14 | 0 | 3.110609e-14 | 0 | 4.044301e-14 |  | 0 | 3.24837e-12 | 0 | 1.983699e-13 | 0 | 2.356815e-14 | 0 | 8.51604e-15 | 0 | 8.379237e-15 | 0 | 8.978261e-15
0 | 3.912742e-14 | 0 | 8.847279e-15 | 0 | 1.250923e-14 | 0 | 1.493673e-14 | 0 | 3.110609e-14 | 0 | 4.044301e-14 |  | 0 | 3.24837e-12 | 0 | 1.983699e-13 | 0 | 2.356815e-14 | 0 | 8.51604e-15 | 0 | 8.379237e-15 | 0 | 8.978261e-15
0.1 | 7.032897e-13 | 0.1 | 1.715656e-14 | 0.1 | 1.260181e-14 | 0.1 | 1.49315e-14 | 0.1 | 3.88725e-14 | 0.1 | 4.04204e-14 |  | 0.1 | 6.17521e-11 | 0.1 | 4.466445e-12 | 0.1 | 4.44013e-13 | 0.1 | 5.460336e-14 | 0.1 | 1.646108e-14 | 0.1 | 1.15526e-14
0.2 | 1.369966e-11 | 0.2 | 1.439346e-13 | 0.2 | 1.36766e-14 | 0.2 | 1.493178e-14 | 0.2 | 3.972848e-14 | 0.2 | 4.040964e-14 |  | 0.2 | 1.328072e-09 | 0.2 | 1.03793e-10 | 0.2 | 1.025468e-11 | 0.2 | 1.151127e-12 | 0.2 | 2.272202e-13 | 0.2 | 7.822885e-14
0.3 | 3.428804e-10 | 0.3 | 2.522133e-12 | 0.3 | 3.702096e-14 | 0.3 | 1.62938e-14 | 0.3 | 4.005705e-14 | 0.3 | 4.045136e-14 |  | 0.3 | 4.329923e-08 | 0.3 | 2.697761e-09 | 0.3 | 2.469557e-10 | 0.3 | 2.745817e-11 | 0.3 | 5.723746e-12 | 0.3 | 1.81941e-12
0.4 | 1.178891e-08 | 0.4 | 5.019714e-11 | 0.4 | 5.250422e-13 | 0.4 | 7.127642e-14 | 0.4 | 5.110053e-14 | 0.4 | 4.264769e-14 |  | 0.4 | 1.364892e-06 | 0.4 | 1.069871e-07 | 0.4 | 6.894196e-09 | 0.4 | 7.016277e-10 | 0.4 | 1.534298e-10 | 0.4 | 4.78914e-11
0.5 | 8.598855e-08 | 0.5 | 1.55656e-09 | 0.5 | 1.193028e-11 | 0.5 | 1.963201e-12 | 0.5 | 4.457253e-13 | 0.5 | 1.217424e-13 |  | 0.5 | 6.620538e-06 | 0.5 | 2.304369e-06 | 0.5 | 2.958346e-07 | 0.5 | 2.200826e-08 | 0.5 | 4.536989e-09 | 0.5 | 1.354622e-09
0.6 | 2.100083e-07 | 0.6 | 3.102163e-08 | 0.6 | 4.472523e-10 | 0.6 | 7.431722e-11 | 0.6 | 1.450782e-11 | 0.6 | 2.864188e-12 |  | 0.6 | 1.312888e-05 | 0.6 | 8.089917e-06 | 0.6 | 3.632299e-06 | 0.6 | 8.582517e-07 | 0.6 | 2.008882e-07 | 0.6 | 4.969278e-08
0.7 | 3.472923e-07 | 0.7 | 1.249378e-07 | 0.7 | 2.016909e-08 | 0.7 | 4.757776e-09 | 0.7 | 7.392274e-10 | 0.7 | 1.093975e-10 |  | 0.7 | 1.942261e-05 | 0.7 | 1.448605e-05 | 0.7 | 9.729938e-06 | 0.7 | 5.497716e-06 | 0.7 | 3.142303e-06 | 0.7 | 1.545354e-06
0.8 | 4.854772e-07 | 0.8 | 2.4714e-07 | 0.8 | 1.102208e-07 | 0.8 | 6.253168e-08 | 0.8 | 2.656663e-08 | 0.8 | 6.729282e-09 |  | 0.8 | 2.528382e-05 | 0.8 | 2.05552e-05 | 0.8 | 1.596163e-05 | 0.8 | 1.171994e-05 | 0.8 | 9.086729e-06 | 0.8 | 6.819952e-06
0.9 | 6.20279e-07 | 0.9 | 3.748185e-07 | 0.9 | 2.303065e-07 | 0.9 | 1.712554e-07 | 0.9 | 1.167237e-07 | 0.9 | 6.836817e-08 |  | 0.9 | 3.071236e-05 | 0.9 | 2.618441e-05 | 0.9 | 2.179421e-05 | 0.9 | 1.774206e-05 | 0.9 | 1.520206e-05 | 0.9 | 1.294249e-05
1 | 7.499031e-07 | 1 | 5.00871e-07 | 1 | 3.543916e-07 | 1 | 2.909378e-07 | 1 | 2.302834e-07 | 1 | 1.731627e-07 |  | 1 | 3.57443e-05 | 1 | 3.139195e-05 | 1 | 2.71857e-05 | 1 | 2.332173e-05 | 1 | 2.090337e-05 | 1 | 1.873462e-05
1.1 | 8.735071e-07 | 1.1 | 6.226362e-07 | 1.1 | 4.7593e-07 | 1.1 | 4.102613e-07 | 1.1 | 3.468963e-07 | 1.1 | 2.865258e-07 |  | 1.1 | 4.041814e-05 | 1.1 | 3.621594e-05 | 1.1 | 3.216737e-05 | 1.1 | 2.846586e-05 | 1.1 | 2.615585e-05 | 1.1 | 2.407703e-05
1.2 | 9.906811e-07 | 1.2 | 7.389464e-07 | 1.2 | 5.927031e-07 | 1.2 | 5.257648e-07 | 1.2 | 4.609655e-07 | 1.2 | 3.990482e-07 |  | 1.2 | 4.476798e-05 | 1.2 | 4.069363e-05 | 1.2 | 3.677886e-05 | 1.2 | 3.321455e-05 | 1.2 | 3.099645e-05 | 1.2 | 2.899612e-05
1.3 | 1.101241e-06 | 1.3 | 8.49258e-07 | 1.3 | 7.038019e-07 | 1.3 | 6.360947e-07 | 1.3 | 5.704727e-07 | 1.3 | 5.077318e-07 |  | 1.3 | 4.882272e-05 | 1.3 | 4.485746e-05 | 1.3 | 4.105638e-05 | 1.3 | 3.760801e-05 | 1.3 | 3.546761e-05 | 1.3 | 3.353439e-05
1.4 | 1.205133e-06 | 1.4 | 9.533331e-07 | 1.4 | 8.088411e-07 | 1.4 | 7.406703e-07 | 1.4 | 6.745726e-07 | 1.4 | 6.11387e-07 |  | 1.4 | 5.260661e-05 | 1.4 | 4.873491e-05 | 1.4 | 4.503094e-05 | 1.4 | 4.168119e-05 | 1.4 | 3.960689e-05 | 1.4 | 3.77311e-05
1.5 | 1.302391e-06 | 1.5 | 1.051103e-06 | 1.5 | 9.076875e-07 | 1.5 | 8.392602e-07 | 1.5 | 7.729103e-07 | 1.5 | 7.095102e-07 |  | 1.5 | 5.614021e-05 | 1.5 | 5.234921e-05 | 1.5 | 4.872878e-05 | 1.5 | 4.546364e-05 | 1.5 | 4.344607e-05 | 1.5 | 4.161975e-05
1.6 | 1.393105e-06 | 1.6 | 1.142601e-06 | 1.6 | 1.000346e-06 | 1.6 | 9.318154e-07 | 1.6 | 8.65372e-07 | 1.6 | 8.019149e-07 |  | 1.6 | 5.944107e-05 | 1.6 | 5.572019e-05 | 1.6 | 5.217219e-05 | 1.6 | 4.898027e-05 | 1.6 | 4.701187e-05 | 1.6 | 4.522853e-05
1.7 | 1.477412e-06 | 1.7 | 1.22793e-06 | 1.7 | 1.086905e-06 | 1.7 | 1.018392e-06 | 1.7 | 9.519744e-07 | 1.7 | 8.885589e-07 |  | 1.7 | 6.252441e-05 | 1.7 | 5.886495e-05 | 1.7 | 5.538027e-05 | 1.7 | 5.225232e-05 | 1.7 | 5.032695e-05 | 1.7 | 4.856762e-05
1.8 | 1.555479e-06 | 1.8 | 1.307235e-06 | 1.8 | 1.167505e-06 | 1.8 | 1.099088e-06 | 1.8 | 1.03276e-06 | 1.8 | 9.69491e-07 |  | 1.8 | 6.540362e-05 | 1.8 | 6.179841e-05 | 1.8 | 5.836959e-05 | 1.8 | 5.526585e-05 | 1.8 | 5.329325e-05 | 1.8 | 5.150914e-05
1.9 | 1.6275e-06 | 1.9 | 1.380693e-06 | 1.9 | 1.242266e-06 | 1.9 | 1.174017e-06 | 1.9 | 1.107906e-06 | 1.9 | 1.044876e-06 |  | 1.9 | 6.809063e-05 | 1.9 | 6.453379e-05 | 1.9 | 6.102939e-05 | 1.9 | 5.787408e-05 | 1.9 | 5.594099e-05 | 1.9 | 5.419128e-05
2 | 1.693661e-06 | 2 | 1.448404e-06 | 2 | 1.311389e-06 | 2 | 1.243426e-06 | 2 | 1.177609e-06 | 2 | 1.114887e-06 |  | 2 | 7.056491e-05 | 2 | 6.685462e-05 | 2 | 6.335723e-05 | 2 | 6.025834e-05 | 2 | 5.836173e-05 | 2 | 5.664382e-05
2.1 | 1.754068e-06 | 2.1 | 1.510655e-06 | 2.1 | 1.375134e-06 | 2.1 | 1.307528e-06 | 2.1 | 1.242072e-06 | 2.1 | 1.179721e-06 |  | 2.1 | 7.259005e-05 | 2.1 | 6.892415e-05 | 2.1 | 6.548098e-05 | 2.1 | 6.243475e-05 | 2.1 | 6.05721e-05 | 2.1 | 5.888385e-05
2.2 | 1.809085e-06 | 2.2 | 1.567699e-06 | 2.2 | 1.433731e-06 | 2.2 | 1.366548e-06 | 2.2 | 1.301514e-06 | 2.2 | 1.239591e-06 |  | 2.2 | 7.442121e-05 | 2.2 | 7.080659e-05 | 2.2 | 6.741464e-05 | 2.2 | 6.441797e-05 | 2.2 | 6.258722e-05 | 2.2 | 6.092689e-05
2.3 | 1.858969e-06 | 2.3 | 1.619777e-06 | 2.3 | 1.487419e-06 | 2.3 | 1.420718e-06 | 2.3 | 1.356163e-06 | 2.3 | 1.294719e-06 |  | 2.3 | 7.607986e-05 | 2.3 | 7.251425e-05 | 2.3 | 6.91711e-05 | 2.3 | 6.622147e-05 | 2.3 | 6.442094e-05 | 2.3 | 6.278709e-05
2.4 | 1.903973e-06 | 2.4 | 1.667132e-06 | 2.4 | 1.536438e-06 | 2.4 | 1.470273e-06 | 2.4 | 1.406248e-06 | 2.4 | 1.345332e-06 |  | 2.4 | 7.757697e-05 | 2.4 | 7.405856e-05 | 2.4 | 7.076229e-05 | 2.4 | 6.785764e-05 | 2.4 | 6.608593e-05 | 2.4 | 6.44774e-05
2.5 | 1.944353e-06 | 2.5 | 1.710007e-06 | 2.5 | 1.581029e-06 | 2.5 | 1.51545e-06 | 2.5 | 1.452004e-06 | 2.5 | 1.391657e-06 |  | 2.5 | 7.892281e-05 | 2.5 | 7.54502e-05 | 2.5 | 7.219927e-05 | 2.5 | 6.933793e-05 | 2.5 | 6.75939e-05 | 2.5 | 6.600971e-05